{"text_format":"3","workbook":"xls","n_sheets":11,"sheets":["i7glkji","奶瓶","奶嘴","婴幼儿塑料餐饮具","一次性发泡餐具","食品用塑料容器","吸管","纸杯","纸容器","食品用玻璃制品","食品用陶瓷制品"],"read":"whole","date_system":"1900","formulas":"cached_only"}

{"sheet":"i7glkji","index":0,"n_rows":0,"n_cols":0,"rows_kept":0,"hidden":true,"flags":["formulas_cached_only"]}

{"sheet":"奶瓶","index":1,"n_rows":22,"n_cols":57,"rows_kept":22,"hidden":true,"merged":[[0,0,0,2],[1,0,1,25],[3,0,5,0],[3,1,5,1],[3,2,5,2],[3,3,5,3],[3,4,5,4],[3,5,5,5],[3,6,5,6],[3,7,5,7],[3,8,3,25],[3,26,3,45],[3,46,3,53],[3,54,5,54],[3,55,5,55],[3,56,5,56],[4,8,4,9],[4,10,4,11],[4,12,4,13],[4,14,4,15],[4,16,4,17],[4,18,4,19],[4,20,4,21],[4,22,4,23],[4,24,4,25],[4,26,4,27],[4,28,4,29],[4,30,4,31],[4,32,4,33],[4,34,4,35],[4,36,4,37],[4,38,4,39],[4,40,4,41],[4,42,4,43],[4,44,4,45],[4,46,4,47],[4,48,4,49],[4,50,4,51],[4,52,4,53],[23,24,23,27]],"flags":["formulas_cached_only"]}
["附表1"]
["奶瓶结果汇总表"]
[]
["序号","销售(使用) 企业名称","生产企业名称(标称)","产品名称","生产许可证编号","商标","型号规格","生产日期/批号","塑料奶瓶(聚丙烯)",{"$nulls":17},"塑料奶瓶(聚乙烯）",{"$nulls":19},"玻璃奶瓶",{"$nulls":7},"综合判定","不合格项目名称","产品类别"]
[{"$nulls":8},"高锰酸钾消耗量",null,"蒸发残渣（4%乙酸）",null,"蒸发残渣（正己烷）",null,"重金属（以Pb计，4%乙酸)",null,"脱色试验（冷餐油或无色油脂）",null,"脱色试验（浸泡液）",null,"脱色试验（乙醇）",null,"邻苯二甲酸二正丁酯特定迁移量",null,"邻苯二甲酸二（2-乙基己酯）特定迁移量",null,"高锰酸钾消耗量",null,"蒸发残渣（4%乙酸）",null,"蒸发残渣（正己烷）",null,"蒸发残渣（65%乙醇）",null,"重金属（以Pb计，4%乙酸)",null,"脱色试验（冷餐油或无色油脂）",null,"脱色试验（浸泡液）",null,"脱色试验（乙醇）",null,"邻苯二甲酸二正丁酯特定迁移量",null,"邻苯二甲酸二（2-乙基己酯）特定迁移量",null,"铅",null,"砷",null,"镉",null,"锑"]
[{"$nulls":8},"标准要求","实测值","标准要求","实测值","标准要求","实测值","标准要求","实测值","标准要求","实测值","标准要求","实测值","标准要求","实测值","标准要求","实测值","标准要求","实测值","标准要求","实测值","标准要求","实测值","标准要求","实测值","标准要求","实测值","标准要求","实测值","标准要求","实测值","标准要求","实测值","标准要求","实测值","标准要求","实测值","标准要求","实测值","标准要求","实测值","标准要求","实测值","标准要求","实测值","标准要求","实测值"]
[{"$nulls":8},"填写指标要求","填写检验结果"]
{"$rows_empty":9}
["说明：",null,"1.生产日期格式为：2016-XX-XX；"]
[null,null,"2.生产许可证编号格式为：粤XK16-XXX-XXXXX；"]
[null,null,"3.指标要求和检验结果按产品相应材质的检测项目填写；"]
[null,null,"4.项目不合格的，标准要求需填写，实测值填写不合格的具体内容；"]
[null,null,"5.某批次为多个项目不合格的，不合格项目名称按省局文件附件项目的顺序依次列出，用顿号隔开；"]
[null,null,"6.检测合格的项目，标准要求和实测值栏均不填写。产品标准规定不需检测的项目，该栏划“--”；不具备检测资质而未检测的项目，该栏划“斜杠”。"]

{"sheet":"奶嘴","index":2,"n_rows":23,"n_cols":21,"rows_kept":23,"hidden":true,"merged":[[0,0,0,2],[1,0,1,20],[3,0,4,0],[3,1,4,1],[3,2,4,2],[3,3,4,3],[3,4,4,4],[3,5,4,5],[3,6,4,6],[3,7,4,7],[3,8,3,9],[3,10,3,11],[3,12,3,13],[3,14,3,15],[3,16,3,17],[3,18,4,18],[3,19,4,19],[3,20,4,20]],"flags":["formulas_cached_only"]}
["附表1"]
["奶嘴结果汇总表"]
[]
["序号","销售(使用) 企业名称","生产企业名称(标称)","产品名称","生产许可证编号","商标","型号规格","生产日期/批号","蒸发残渣（水）",null,"蒸发残渣（4%乙酸）",null,"高锰酸钾消耗量",null,"重金属",null,"锌",null,"综合判定","不合格项目名称","产品类别"]
[{"$nulls":8},"标准要求","实测值","标准要求","实测值","标准要求","实测值","标准要求","实测值","标准要求","实测值"]
{"$rows_empty":12}
["说明：",null,"1.生产日期格式为：2016-XX-XX；"]
[null,null,"2.生产许可证编号格式为：粤XK16-XXX-XXXXX；"]
[null,null,"3.指标要求和检验结果按产品相应材质的检测项目填写；"]
[null,null,"4.项目不合格的，标准要求需填写，实测值填写不合格的具体内容；"]
[null,null,"5.某批次为多个项目不合格的，不合格项目名称按省局文件附件项目的顺序依次列出，用顿号隔开；"]
[null,null,"6.检测合格的项目，标准要求和实测值栏均不填写。产品标准规定不需检测的项目，该栏划“--”；不具备检测资质而未检测的项目，该栏划“斜杠”。"]

{"sheet":"婴幼儿塑料餐饮具","index":3,"n_rows":18,"n_cols":151,"rows_kept":18,"hidden":true,"merged":[[0,0,0,2],[1,0,1,47],[3,0,5,0],[3,1,5,1],[3,2,5,2],[3,3,5,3],[3,4,5,4],[3,5,5,5],[3,6,5,6],[3,7,5,7],[3,8,3,23],[3,24,3,37],[3,38,3,53],[3,54,3,67],[3,68,3,71],[3,72,3,91],[3,92,3,119],[3,120,3,133],[3,134,3,147],[3,148,5,148],[3,149,5,149],[3,150,5,150],[4,8,4,9],[4,10,4,11],[4,12,4,13],[4,14,4,15],[4,16,4,17],[4,18,4,19],[4,20,4,21],[4,22,4,23],[4,24,4,25],[4,26,4,27],[4,28,4,29],[4,30,4,31],[4,32,4,33],[4,34,4,35],[4,36,4,37],[4,38,4,39],[4,40,4,41],[4,42,4,43],[4,44,4,45],[4,46,4,47],[4,48,4,49],[4,50,4,51],[4,52,4,53],[4,54,4,55],[4,56,4,57],[4,58,4,59],[4,60,4,61],[4,62,4,63],[4,64,4,65],[4,66,4,67],[4,68,4,69],[4,70,4,71],[4,72,4,73],[4,74,4,75],[4,76,4,77],[4,78,4,79],[4,80,4,81],[4,82,4,83],[4,84,4,85],[4,86,4,87],[4,88,4,89],[4,90,4,91],[4,92,4,93],[4,94,4,95],[4,96,4,97],[4,98,4,99],[4,100,4,101],[4,102,4,103],[4,104,4,105],[4,106,4,107],[4,108,4,109],[4,110,4,111],[4,112,4,113],[4,114,4,115],[4,116,4,117],[4,118,4,119],[4,120,4,121],[4,122,4,123],[4,124,4,125],[4,126,4,127],[4,128,4,129],[4,130,4,131],[4,132,4,133],[4,134,4,135],[4,136,4,137],[4,138,4,139],[4,140,4,141],[4,142,4,143],[4,144,4,145],[4,146,4,147]],"flags":["formulas_cached_only"]}
["附表1"]
["婴幼儿塑料餐饮具结果汇总表"]
[]
["序号","销售(使用) 企业名称","生产企业名称(标称)","产品名称","生产许可证编号","商标","型号规格","生产日期/批号","聚氯乙烯",{"$nulls":15},"聚丙烯",{"$nulls":13},"聚乙烯",{"$nulls":15},"聚苯乙烯",{"$nulls":13},"偏氯乙烯-聚氯乙烯",{"$nulls":3},"聚对苯二甲酸乙二醇酯",{"$nulls":19},"聚碳酸酯",{"$nulls":27},"橡胶改性的丙烯腈-丁二烯-苯乙烯、丙烯腈-苯乙烯",{"$nulls":13},"密胺",{"$nulls":13},"综合判定","不合格项目名称","产品类别"]
[{"$nulls":8},"氯乙烯单体",null,"高锰酸钾消耗量",null,"蒸发残渣（4%乙酸）",null,"蒸发残渣（20%乙醇）",null,"蒸发残渣（正己烷）",null,"重金属（以Pb计，4%乙酸)",null,"脱色试验（浸泡液）",null,"脱色试验（冷餐油或无色油脂）",null,"高锰酸钾消耗量",null,"蒸发残渣（4%乙酸）",null,"蒸发残渣（正己烷）",null,"重金属（以Pb计，4%乙酸)",null,"脱色试验（冷餐油或无色油脂）",null,"脱色试验（浸泡液）",null,"脱色试验（乙醇）",null,"高锰酸钾消耗量",null,"蒸发残渣（4%乙酸）",null,"蒸发残渣（正己烷）",null,"蒸发残渣（65%乙醇）",null,"重金属（以Pb计，4%乙酸)",null,"脱色试验（冷餐油或无色油脂）",null,"脱色试验（浸泡液）",null,"脱色试验（乙醇）",null,"高锰酸钾消耗量",null,"蒸发残渣（4%乙酸）",null,"蒸发残渣（65%乙醇）",null,"重金属（以Pb计，4%乙酸)",null,"脱色试验（浸泡液）",null,"脱色试验（冷餐油或无色油脂）",null,"脱色试验（乙醇）",null,"偏氯乙烯单体残留量",null,"氯乙烯单体残留量",null,"高锰酸钾消耗量",null,"蒸发残渣（4%乙酸）",null,"蒸发残渣（65%乙醇）",null,"蒸发残渣（水）",null,"蒸发残渣（正己烷）",null,"重金属（以Pb计，4%乙酸)",null,"脱色试验（浸泡液）",null,"脱色试验（冷餐油或无色油脂）",null,"脱色试验（乙醇）",null,"锑（以Sb计，4%乙酸）",null,"高锰酸钾消耗量",null,"蒸发残渣（水）",null,"蒸发残渣（4%乙酸）",null,"蒸发残渣（正己烷）",null,"蒸发残渣（20%乙醇）",null,"重金属（以Pb计，4%乙酸)",null,"脱色试验（浸泡液）",null,"脱色试验（冷餐油或无色油脂）",null,"脱色试验（乙醇）",null,"浸泡液（蒸馏水）",null,"浸泡液（4%乙酸）",null,"浸泡液（20%乙醇）",null,"浸泡液（正己烷）",null,"游离酚",null,"高锰酸钾消耗量",null,"蒸发残渣（水）",null,"蒸发残渣（4%乙酸）",null,"蒸发残渣（20%乙醇）",null,"蒸发残渣（正己烷）",null,"重金属（以Pb计，4%乙酸)",null,"丙烯腈单体",null,"高锰酸钾消耗量",null,"蒸发残渣（水）",null,"甲醛迁移量",null,"重金属（以Pb计）",null,"脱色试验（65%乙醇）",null,"脱色试验（浸泡液）",null,"脱色试验（冷餐油或无色油脂）"]
[{"$nulls":8},"标准要求","实测值","标准要求","实测值","标准要求","实测值","标准要求","实测值","标准要求","实测值","标准要求","实测值","标准要求","实测值","标准要求","实测值","标准要求","实测值","标准要求","实测值","标准要求","实测值","标准要求","实测值","标准要求","实测值","标准要求","实测值","标准要求","实测值","标准要求","实测值","标准要求","实测值","标准要求","实测值","标准要求","实测值","标准要求","实测值","标准要求","实测值","标准要求","实测值","标准要求","实测值","标准要求","实测值","标准要求","实测值","标准要求","实测值","标准要求","实测值","标准要求","实测值","标准要求","实测值","标准要求","实测值","标准要求","实测值","标准要求","实测值","标准要求","实测值","标准要求","实测值","标准要求","实测值","标准要求","实测值","标准要求","实测值","标准要求","实测值","标准要求","实测值","标准要求","实测值","标准要求","实测值","标准要求","实测值","标准要求","实测值","标准要求","实测值","标准要求","实测值","标准要求","实测值","标准要求","实测值","标准要求","实测值","标准要求","实测值","标准要求","实测值","标准要求","实测值","标准要求","实测值","标准要求","实测值","标准要求","实测值","标准要求","实测值","标准要求","实测值","标准要求","实测值","标准要求","实测值","标准要求","实测值","标准要求","实测值","标准要求","实测值","标准要求","实测值","标准要求","实测值","标准要求","实测值","标准要求","实测值","标准要求","实测值","标准要求","实测值","标准要求","实测值","标准要求","实测值","标准要求","实测值"]
[{"$nulls":8},"填写指标要求","填写检验结果"]
[]
[]
[]
[]
[]
["说明：",null,"1.生产日期格式为：2016-XX-XX；"]
[null,null,"2.生产许可证编号格式为：粤XK16-XXX-XXXXX；"]
[null,null,"3.指标要求和检验结果按产品相应材质的检测项目填写；"]
[null,null,"4.项目不合格的，标准要求需填写，实测值填写不合格的具体内容；"]
[null,null,"5.某批次为多个项目不合格的，不合格项目名称按省局文件附件项目的顺序依次列出，用顿号隔开；"]
[null,null,"6.检测合格的项目，标准要求和实测值栏均不填写。产品标准规定不需检测的项目，该栏划“--”；不具备检测资质而未检测的项目，该栏划“斜杠”。"]

{"sheet":"一次性发泡餐具","index":4,"n_rows":17,"n_cols":25,"rows_kept":17,"hidden":true,"merged":[[0,0,0,2],[1,0,1,24],[3,0,4,0],[3,1,4,1],[3,2,4,2],[3,3,4,3],[3,4,4,4],[3,5,4,5],[3,6,4,6],[3,7,4,7],[3,8,3,9],[3,10,3,11],[3,12,3,13],[3,14,3,15],[3,16,3,17],[3,18,3,19],[3,20,3,21],[3,22,4,22],[3,23,4,23],[3,24,4,24]],"flags":["formulas_cached_only"]}
["附表1"]
["一次性发泡餐具结果汇总表"]
[]
["序号","销售(使用) 企业名称","生产企业名称(标称)","产品名称","生产许可证编号","商标","型号规格","生产日期/批号","高锰酸钾消耗量",null,"蒸发残渣（4%乙酸)",null,"蒸发残渣（65%乙醇)",null,"重金属（以Pb计，4%乙酸)",null,"脱色试验（浸泡液）",null,"脱色试验（冷餐油或无色油脂）",null,"脱色试验（乙醇）",null,"综合判定","不合格项目名称","产品类别"]
[{"$nulls":8},"标准要求","实测值","标准要求","实测值","标准要求","实测值","标准要求","实测值","标准要求","实测值","标准要求","实测值","标准要求","实测值"]
[{"$nulls":8},"填写指标要求","填写检验结果"]
[]
[]
[]
[]
[]
["说明：",null,"1.生产日期格式为：2016-XX-XX；"]
[null,null,"2.生产许可证编号格式为：粤XK16-XXX-XXXXX；"]
[null,null,"3.指标要求和检验结果按产品相应材质的检测项目填写；"]
[null,null,"4.项目不合格的，标准要求需填写，实测值填写不合格的具体内容；"]
[null,null,"5.某批次为多个项目不合格的，不合格项目名称按省局文件附件项目的顺序依次列出，用顿号隔开；"]
[null,null,"6.检测合格的项目，标准要求和实测值栏均不填写。产品标准规定不需检测的项目，该栏划“--”；不具备检测资质而未检测的项目，该栏划“斜杠”。"]

{"sheet":"食品用塑料容器","index":5,"n_rows":5,"n_cols":8,"rows_kept":5,"merged":[[0,0,0,7],[1,0,1,6]],"flags":["formulas_cached_only"]}
["2017年食品相关产品市级监督抽查(第一批)"]
["食品用塑料容器结果汇总表"]
["序号","生产企业名称(标称)","产品名称","生产许可证编号","商标","型号规格","生产日期/批号","监督抽检结果"]
[1,"阳山山泉天然饮用水有限公司","聚酯(PET)无汽饮料瓶","粤XK16-204-02103","----","400ml","2017-07","合格"]
[2,"阳山县河婆源食品有限公司","聚酯(PET)无汽饮料瓶","粤XK16-204-02731","----","500ml","2017-07-20","合格"]

{"sheet":"吸管","index":6,"n_rows":24,"n_cols":41,"rows_kept":24,"hidden":true,"merged":[[0,0,0,2],[1,0,1,35],[3,0,5,0],[3,1,5,1],[3,2,5,2],[3,3,5,3],[3,4,5,4],[3,5,5,5],[3,6,5,6],[3,7,5,7],[3,8,3,23],[3,24,3,37],[3,38,5,38],[3,39,5,39],[3,40,5,40],[4,8,4,9],[4,10,4,11],[4,12,4,13],[4,14,4,15],[4,16,4,17],[4,18,4,19],[4,20,4,21],[4,22,4,23],[4,24,4,25],[4,26,4,27],[4,28,4,29],[4,30,4,31],[4,32,4,33],[4,34,4,35],[4,36,4,37]],"flags":["formulas_cached_only"]}
["附表1"]
["吸管结果汇总表"]
[]
["序号","销售(使用) 企业名称","生产企业名称(标称)","产品名称","生产许可证编号","商标","型号规格","生产日期/批号","聚乙烯吸管",{"$nulls":15},"聚丙烯吸管",{"$nulls":13},"综合判定","不合格项目名称","产品类别"]
[{"$nulls":8},"高锰酸钾消耗量",null,"蒸发残渣（4%乙酸)",null,"蒸发残渣（65%乙醇)",null,"蒸发残渣（正己烷)",null,"重金属（以Pb计，4%乙酸)",null,"脱色试验（浸泡液)",null,"脱色试验（乙醇)",null,"脱色试验（冷餐油或无色油脂)",null,"高锰酸钾消耗量",null,"蒸发残渣（4%乙酸)",null,"蒸发残渣（正己烷)",null,"重金属（以Pb计，4%乙酸)",null,"脱色试验（冷餐油或无色油脂)",null,"脱色试验（浸泡液)",null,"脱色试验（乙醇）"]
[{"$nulls":8},"标准要求","实测值","标准要求","实测值","标准要求","实测值","标准要求","实测值","标准要求","实测值","标准要求","实测值","标准要求","实测值","标准要求","实测值","标准要求","实测值","标准要求","实测值","标准要求","实测值","标准要求","实测值","标准要求","实测值","标准要求","实测值","标准要求","实测值"]
[{"$nulls":8},"填写指标要求","填写检验结果"]
{"$rows_empty":11}
["说明：",null,"1.生产日期格式为：2016-XX-XX；"]
[null,null,"2.生产许可证编号格式为：粤XK16-XXX-XXXXX；"]
[null,null,"3.指标要求和检验结果按产品相应材质的检测项目填写；"]
[null,null,"4.项目不合格的，标准要求需填写，实测值填写不合格的具体内容；"]
[null,null,"5.某批次为多个项目不合格的，不合格项目名称按省局文件附件项目的顺序依次列出，用顿号隔开；"]
[null,null,"6.检测合格的项目，标准要求和实测值栏均不填写。产品标准规定不需检测的项目，该栏划“--”；不具备检测资质而未检测的项目，该栏划“斜杠”。"]

{"sheet":"纸杯","index":7,"n_rows":18,"n_cols":67,"rows_kept":18,"hidden":true,"merged":[[0,0,0,2],[1,0,1,39],[3,0,5,0],[3,1,5,1],[3,2,5,2],[3,3,5,3],[3,4,5,4],[3,5,5,5],[3,6,5,6],[3,7,5,7],[3,8,3,39],[3,40,3,63],[3,64,5,64],[3,65,5,65],[3,66,5,66],[4,8,4,9],[4,10,4,11],[4,12,4,13],[4,14,4,15],[4,16,4,17],[4,18,4,19],[4,20,4,21],[4,22,4,23],[4,24,4,25],[4,26,4,27],[4,28,4,29],[4,30,4,31],[4,32,4,33],[4,34,4,35],[4,36,4,37],[4,38,4,39],[4,40,4,41],[4,42,4,43],[4,44,4,45],[4,46,4,47],[4,48,4,49],[4,50,4,51],[4,52,4,53],[4,54,4,55],[4,56,4,57],[4,58,4,59],[4,60,4,61],[4,62,4,63]],"flags":["formulas_cached_only"]}
["附表1"]
["纸杯结果汇总表"]
[]
["序号","销售(使用) 企业名称","生产企业名称(标称)","产品名称","生产许可证编号","商标","型号规格","生产日期/批号","淋膜纸杯",{"$nulls":31},"涂蜡纸杯",{"$nulls":23},"综合判定","不合格项目名称","产品类别"]
[{"$nulls":8},"蒸发残渣（4%乙酸）",null,"蒸发残渣（正己烷）",null,"脱色试验（水）",null,"脱色试验（正己烷）",null,"大肠菌群",null,"沙门氏菌",null,"志贺氏菌",null,"金黄色葡萄球菌",null,"溶血性链球菌",null,"霉菌",null,"铅（以Pb计）",null,"砷（以As计）",null,"荧光性物质（254nm，365nm）",null,"高锰酸钾消耗量",null,"杯身挺度",null,"渗漏试验",null,"脱色试验（水）",null,"脱色试验（正己烷）",null,"大肠菌群",null,"沙门氏菌",null,"志贺氏菌",null,"金黄色葡萄球菌",null,"溶血性链球菌",null,"霉菌",null,"铅（以Pb计）",null,"砷（以As计）",null,"杯身挺度",null,"渗漏试验"]
[{"$nulls":8},"标准要求","实测值","标准要求","实测值","标准要求","实测值","标准要求","实测值","标准要求","实测值","标准要求","实测值","标准要求","实测值","标准要求","实测值","标准要求","实测值","标准要求","实测值","标准要求","实测值","标准要求","实测值","标准要求","实测值","标准要求","实测值","标准要求","实测值","标准要求","实测值","标准要求","实测值","标准要求","实测值","标准要求","实测值","标准要求","实测值","标准要求","实测值","标准要求","实测值","标准要求","实测值","标准要求","实测值","标准要求","实测值","标准要求","实测值","标准要求","实测值","标准要求","实测值"]
[{"$nulls":8},"填写指标要求","填写检验结果"]
[]
[]
[]
[]
[]
["说明：",null,"1.生产日期格式为：2016-XX-XX；"]
[null,null,"2.生产许可证编号格式为：粤XK16-XXX-XXXXX；"]
[null,null,"3.指标要求和检验结果按产品相应材质的检测项目填写；"]
[null,null,"4.项目不合格的，标准要求需填写，实测值填写不合格的具体内容；"]
[null,null,"5.某批次为多个项目不合格的，不合格项目名称按省局文件附件项目的顺序依次列出，用顿号隔开；"]
[null,null,"6.检测合格的项目，标准要求和实测值栏均不填写。产品标准规定不需检测的项目，该栏划“--”；不具备检测资质而未检测的项目，该栏划“斜杠”。"]

{"sheet":"纸容器","index":8,"n_rows":18,"n_cols":65,"rows_kept":18,"hidden":true,"merged":[[0,0,0,2],[1,0,1,35],[3,0,5,0],[3,1,5,1],[3,2,5,2],[3,3,5,3],[3,4,5,4],[3,5,5,5],[3,6,5,6],[3,7,5,7],[3,8,3,29],[3,30,3,61],[3,62,5,62],[3,63,5,63],[3,64,5,64],[4,8,4,9],[4,10,4,11],[4,12,4,13],[4,14,4,15],[4,16,4,17],[4,18,4,19],[4,20,4,21],[4,22,4,23],[4,24,4,25],[4,26,4,27],[4,28,4,29],[4,30,4,31],[4,32,4,33],[4,34,4,35],[4,36,4,37],[4,38,4,39],[4,40,4,41],[4,42,4,43],[4,44,4,45],[4,46,4,47],[4,48,4,49],[4,50,4,51],[4,52,4,53],[4,54,4,55],[4,56,4,57],[4,58,4,59],[4,60,4,61]],"flags":["formulas_cached_only"]}
["附表1"]
["纸容器结果汇总表"]
[]
["序号","销售(使用) 企业名称","生产企业名称(标称)","产品名称","生产许可证编号","商标","型号规格","生产日期/批号","纸板餐具",{"$nulls":21},"淋膜纸餐具、淋膜纸碗",{"$nulls":31},"综合判定","不合格项目名称","产品类别"]
[{"$nulls":8},"大肠菌群",null,"沙门氏菌",null,"志贺氏菌",null,"金黄色葡萄球菌",null,"溶血性链球菌",null,"霉菌",null,"铅（以Pb计）",null,"砷（以As计）",null,"荧光性物质（254nm，365nm）",null,"脱色试验（水）",null,"脱色试验（正己烷）",null,"大肠菌群",null,"沙门氏菌",null,"志贺氏菌",null,"金黄色葡萄球菌",null,"溶血性链球菌",null,"霉菌",null,"铅（以Pb计）",null,"砷（以As计）",null,"荧光性物质（254nm，365nm）",null,"高锰酸钾消耗量",null,"脱色试验（浸泡液)",null,"脱色试验（乙醇）",null,"脱色试验（冷餐油或无色油脂）",null,"蒸发残渣（水）",null,"蒸发残渣（4%乙酸）",null,"蒸发残渣（65%乙醇）"]
[{"$nulls":8},"标准要求","实测值","标准要求","实测值","标准要求","实测值","标准要求","实测值","标准要求","实测值","标准要求","实测值","标准要求","实测值","标准要求","实测值","标准要求","实测值","标准要求","实测值","标准要求","实测值","标准要求","实测值","标准要求","实测值","标准要求","实测值","标准要求","实测值","标准要求","实测值","标准要求","实测值","标准要求","实测值","标准要求","实测值","标准要求","实测值","标准要求","实测值","标准要求","实测值","标准要求","实测值","标准要求","实测值","标准要求","实测值","标准要求","实测值","标准要求","实测值"]
[{"$nulls":8},"填写指标要求","填写检验结果"]
[]
[]
[]
[]
[]
["说明：",null,"1.生产日期格式为：2016-XX-XX；"]
[null,null,"2.生产许可证编号格式为：粤XK16-XXX-XXXXX；"]
[null,null,"3.指标要求和检验结果按产品相应材质的检测项目填写；"]
[null,null,"4.项目不合格的，标准要求需填写，实测值填写不合格的具体内容；"]
[null,null,"5.某批次为多个项目不合格的，不合格项目名称按省局文件附件项目的顺序依次列出，用顿号隔开；"]
[null,null,"6.检测合格的项目，标准要求和实测值栏均不填写。产品标准规定不需检测的项目，该栏划“--”；不具备检测资质而未检测的项目，该栏划“斜杠”。"]

{"sheet":"食品用玻璃制品","index":9,"n_rows":19,"n_cols":19,"rows_kept":19,"hidden":true,"merged":[[0,0,0,2],[1,0,1,18],[3,0,4,0],[3,1,4,1],[3,2,4,2],[3,3,4,3],[3,4,4,4],[3,5,4,5],[3,6,4,6],[3,7,4,7],[3,8,3,9],[3,10,3,11],[3,12,3,13],[3,14,3,15],[3,16,4,16],[3,17,4,17],[3,18,4,18]],"flags":["formulas_cached_only"]}
["附表1"]
["食品用玻璃制品结果汇总表"]
[]
["序号","销售(使用) 企业名称","生产企业名称(标称)","产品名称","生产许可证编号","商标","型号规格","生产日期/批号","铅",null,"砷",null,"镉",null,"锑",null,"综合判定","不合格项目名称","产品类别"]
[{"$nulls":8},"标准要求","实测值","标准要求","实测值","标准要求","实测值","标准要求","实测值"]
[{"$nulls":8},"填写指标要求","填写检验结果"]
{"$rows_empty":7}
["说明：",null,"1.生产日期格式为：2016-XX-XX；"]
[null,null,"2.生产许可证编号格式为：粤XK16-XXX-XXXXX；"]
[null,null,"3.指标要求和检验结果按产品相应材质的检测项目填写；"]
[null,null,"4.项目不合格的，标准要求需填写，实测值填写不合格的具体内容；"]
[null,null,"5.某批次为多个项目不合格的，不合格项目名称按省局文件附件项目的顺序依次列出，用顿号隔开；"]
[null,null,"6.检测合格的项目，标准要求和实测值栏均不填写。产品标准规定不需检测的项目，该栏划“--”；不具备检测资质而未检测的项目，该栏划“斜杠”。"]

{"sheet":"食品用陶瓷制品","index":10,"n_rows":19,"n_cols":19,"rows_kept":19,"hidden":true,"merged":[[0,0,0,2],[1,0,1,18],[3,0,4,0],[3,1,4,1],[3,2,4,2],[3,3,4,3],[3,4,4,4],[3,5,4,5],[3,6,4,6],[3,7,4,7],[3,8,3,9],[3,10,3,11],[3,12,3,13],[3,14,3,15],[3,16,4,16],[3,17,4,17],[3,18,4,18]],"flags":["formulas_cached_only"]}
["附表1"]
["食品用陶瓷制品结果汇总表"]
[]
["序号","销售(使用) 企业名称","生产企业名称(标称)","产品名称","生产许可证编号","商标","型号规格","生产日期/批号","铅",null,"镉",null,"热稳定性",null,"吸水率",null,"综合判定","不合格项目名称","产品类别"]
[{"$nulls":8},"标准要求","实测值","标准要求","实测值","标准要求","实测值","标准要求","实测值"]
[{"$nulls":8},"填写指标要求","填写检验结果"]
{"$rows_empty":7}
["说明：",null,"1.生产日期格式为：2016-XX-XX；"]
[null,null,"2.生产许可证编号格式为：粤XK16-XXX-XXXXX；"]
[null,null,"3.指标要求和检验结果按产品相应材质的检测项目填写；"]
[null,null,"4.项目不合格的，标准要求需填写，实测值填写不合格的具体内容；"]
[null,null,"5.某批次为多个项目不合格的，不合格项目名称按省局文件附件项目的顺序依次列出，用顿号隔开；"]
[null,null,"6.检测合格的项目，标准要求和实测值栏均不填写。产品标准规定不需检测的项目，该栏划“--”；不具备检测资质而未检测的项目，该栏划“斜杠”。"]